## Sheet1
pressure(GPa) | a(A) | esd_a | c(A) | esd_c | vol(A^3) | esd_vol | phase | file_no
0 | 3.009682 | 0.000334 | 20.889203 | 0.003259 | 163.868 | 0.024 | 166 | 1
3.6 | 2.998665 | 0.000639 | 20.76816 | 0.008181 | 161.728 | 0.063 | 166 | 2
12 | 2.979991 | 0.000487 | 20.624416 | 0.007187 | 158.614 | 0.057 | 166 | 3
24 | 2.951677 | 0.000639 | 20.403757 | 0.006564 | 153.95 | 0.058 | 166 | 4
31 | 2.930334 | 0.000486 | 20.306385 | 0.006775 | 151.007 | 0.054 | 166 | 5
37 | 2.913692 | 0.000639 | 20.209796 | 0.008801 | 148.587 | 0.069 | 166 | 6
43 | 2.898677 | 0.000876 | 20.144557 | 0.010214 | 146.584 | 0.081 | 166 | 7
45 | 2.891858 | 0.000816 | 20.112145 | 0.010165 | 145.661 | 0.08 | 166 | 8
48 | 2.882979 | 0.000883 | 20.090456 | 0.013608 | 144.612 | 0.102 | 166 | 9
52 | 2.877393 | 0.001089 | 20.071184 | 0.014615 | 143.914 | 0.111 | 166 | 10
52 | 2.923259 | 0.009406 | 3.024465 | 0.009063 | 22.383 | 0.039 | 191 | 10
56 | 2.917451 | 0.002741 | 3.018172 | 0.002815 | 22.248 | 0.013 | 191 | 11
62 | 2.904611 | 0.001108 | 3.003373 | 0.001456 | 21.944 | 0.008 | 191 | 12
69 | 2.894271 | 0.001032 | 2.98165 | 0.001204 | 21.63 | 0.006 | 191 | 13
77 | 2.885671 | 0.000715 | 2.973642 | 0.000876 | 21.444 | 0.005 | 191 | 14
84 | 2.872994 | 0.000756 | 2.969137 | 0.000884 | 21.224 | 0.005 | 191 | 15
91 | 2.868599848181059 | 0.0005592695 | 2.951891001992006 | 0.0006521825 | 21.036374371898926 | 0.003419724 | 191 | 16
98 | 2.860807043839606 | 0.0005634204 | 2.948341918011976 | 0.000654229 | 20.897080303014288 | 0.003380788 | 191 | 17
104 | 2.8554933705489547 | 0.0005156865 | 2.935221459072592 | 0.000595782 | 20.726874509310047 | 0.003079638 | 191 | 18
109 | 2.847663293124225 | 0.0005861727 | 2.9336092492016292 | 0.0006738524 | 20.60203744615177 | 0.003421973 | 191 | 19
114 | 2.8440002475326644 | 0.0005978269 | 2.915092083698659 | 0.0006786236 | 20.41936204631865 | 0.003454151 | 191 | 20
119 | 2.8393413852175056 | 0.0005822829 | 2.910938510558946 | 0.0006593672 | 20.323518098874622 | 0.003334798 | 191 | 21
123 | 2.8282915594518454 | 0.0007875451 | 2.9242809103176537 | 0.000894842 | 20.258070388289987 | 0.004378705 | 191 | 22
128 | 2.8295712604472643 | 0.0006011141 | 2.9039132155298866 | 0.0006738429 | 20.13518 | 0.003344626 | 191 | 23
133 | 2.823718693664999 | 0.000644403 | 2.8973536756992386 | 0.0007158938 | 20.006678892452875 | 0.003509484 | 191 | 24
138 | 2.814054802860279 | 0.0007656466 | 2.9021157008172747 | 0.0008558191 | 19.90262940553569 | 0.004117681 | 191 | 25
142 | 2.8149057540494953 | 0.0006413793 | 2.8829837366706714 | 0.0007036775 | 19.783382221044082 | 0.003415471 | 191 | 26
147 | 2.81088 | 0.0006194025 | 2.876125368169171 | 0.0006748297 | 19.679903701394945 | 0.003266053 | 191 | 27
168 | 2.7921518951088173 | 0.000610184 | 2.8560767008911685 | 0.0006574384 | 19.283176622152144 | 0.003119084 | 191 | 28
165 | 2.796295326043575 | 0.000516077 | 2.8625157259666327 | 0.0005829253 | 19.384052907890208 | 0.002869192 | 191 | 29
137 | 2.8200898104697583 | 0.0005879118 | 2.9048983233968033 | 0.0006714763 | 20.00725218681754 | 0.003316082 | 191 | 30
56 | 2.865888 | 0.001117 | 20.029313 | 0.009828 | 142.467 | 0.086 | 166 | 11
62 | 2.845596 | 0.001004 | 19.972769 | 0.013828 | 140.06 | 0.103 | 166 | 12
69 | 2.833473 | 0.001706 | 19.914124 | 0.015351 | 138.462 | 0.141 | 166 | 13
77 | 2.822456 | 0.001872 | 19.87421 | 0.012095 | 137.112 | 0.133 | 166 | 14
84 | 2.797827 | 0.001778 | 19.810155 | 0.012533 | 134.295 | 0.131 | 166 | 15
91 | 2.8006211848501263 | 0.001647884 | 19.75871799295785 | 0.011292156679069312 | 134.2140969967559 | 0.12019929914904737 | 166 | 16
98 | 2.7872614970818606 | 0.001533475 | 19.698949170844145 | 0.00976738 | 132.53455443228353 | 0.10815794090838012 | 166 | 17
104 | 2.7882861315225544 | 0.001834856 | 19.666279913480544 | 0.008924583 | 132.41205484128199 | 0.11934694359423659 | 166 | 18
109 | 2.7749405901406408 | 0.001729743 | 19.614377279896853 | 0.010121539310468494 | 130.80144309726035 | 0.11750045404628985 | 166 | 19
114 | 2.7936762230449474 | 0.002037601 | 19.600149448074877 | 0.017227303728187208 | 132.47751027259406 | 0.15960148440339142 | 166 | 20
119 | 2.7849242702885135 | 0.002125584 | 19.57122519648158 | 0.014640397669664268 | 131.45449039838715 | 0.15165 | 166 | 21
123 | 2.756281578880246 | 0.001387151 | 19.509872079360093 | 0.012667565793468791 | 128.36074194226927 | 0.11139295961854646 | 166 | 22
128 | 2.7682170138543167 | 0.002333698 | 19.49709581151079 | 0.013960700288855826 | 129.39003331322556 | 0.15711244274490505 | 166 | 23
133 | 2.763810228932331 | 0.002468934 | 19.452838644665796 | 0.017642835065382258 | 128.6856308253236 | 0.1755463 | 166 | 24
138 | 2.7454750279043263 | 0.001789325 | 19.400268034396568 | 0.015854236676080186 | 126.6407160854168 | 0.13957346344565807 | 166 | 25
142 | 2.766741014587713 | 0.002359318 | 19.408330430580605 | 0.021047850774717502 | 128.66363757367074 | 0.1847064770084314 | 166 | 26
147 | 2.766794658391102 | 0.002267288 | 19.36096585640754 | 0.02043471 | 128.3546207608431 | 0.17908234698497436 | 166 | 27
168 | 2.7492710110393275 | 0.002224124 | 19.22961165499444 | 0.02128724 | 125.87406307406802 | 0.18019542403964836 | 166 | 28
165 | 2.754733845894292 | 0.002654991 | 18.894822243718725 | 0.051473597303251226 | 124.17458929301357 | 0.3514392085351764 | 166 | 29
137 | 2.7743730486261535 | 0.003099323 | 19.109375867516746 | 0.038234357024931345 | 127.38164360178409 | 0.29503216673843535 | 166 | 30